## Sheet1
Index in .mat File | Index in base set | Shape Factor | Major Axis (Å) | Minor Axis (Å)
4 | 3708 | 0.5464924 | 16.401 | 5.018429
10 | 2672 | 0.5657759 | 15.842 | 6.235637
26 | 2659 | 0.5657759 | 15.842 | 6.235637
25 | 2670 | 0.572717 | 15.65 | 4.93
34 | 2661 | 0.572717 | 15.65 | 4.93
11 | 2587 | 0.5978935 | 14.991 | 5.769576
22 | 3617 | 0.6036111 | 14.849 | 6.76825
24 | 3694 | 0.6036111 | 14.849 | 6.765363
49 | 3455 | 0.6036111 | 14.849 | 6.76825
50 | 3672 | 0.6036111 | 14.849 | 6.765363
8 | 3577 | 0.6036518 | 14.848 | 6.770112
37 | 2572 | 0.6036518 | 14.848 | 6.770112
55 | 2453 | 0.6036518 | 14.848 | 6.770112
6 | 2438 | 0.6325696 | 13.566 | 7.420564
21 | 3584 | 0.6397588 | 14.01 | 6.388415
35 | 3611 | 0.6397588 | 14.01 | 6.388415
48 | 3700 | 0.6397588 | 14.01 | 6.934824
66 | 3558 | 0.6397588 | 14.01 | 6.934824
67 | 3613 | 0.6397588 | 14.01 | 6.934824
71 | 3685 | 0.6397588 | 14.01 | 6.934824
88 | 3608 | 0.6397588 | 14.01 | 6.934824
96 | 3452 | 0.6397588 | 14.01 | 6.934824
20 | 3578 | 0.6398502 | 14.008 | 6.388278
30 | 3589 | 0.6398502 | 14.008 | 6.938631
31 | 3583 | 0.6398502 | 14.008 | 6.388278
32 | 3610 | 0.6398502 | 14.008 | 6.389899
44 | 3576 | 0.6398502 | 14.008 | 6.933679
45 | 3398 | 0.6398502 | 14.008 | 6.933679
53 | 2584 | 0.6398502 | 14.008 | 6.926449
59 | 3562 | 0.6398502 | 14.008 | 6.933679
61 | 3572 | 0.6398502 | 14.008 | 6.919615
65 | 3536 | 0.6398502 | 14.008 | 6.933679
76 | 2645 | 0.6398502 | 14.008 | 6.941666
77 | 2658 | 0.6398502 | 14.008 | 6.926449
93 | 2075 | 0.6398502 | 14.008 | 6.929417
98 | 2452 | 0.6398502 | 14.008 | 6.926449
99 | 2555 | 0.6398502 | 14.008 | 8.937429
109 | 2420 | 0.6398502 | 14.008 | 8.937429
110 | 2519 | 0.6398502 | 14.008 | 6.938631
114 | 2247 | 0.6398502 | 14.008 | 6.938631
33 | 3614 | 0.6533767 | 13.718 | 6.601183
72 | 3453 | 0.6533767 | 13.718 | 6.601183
9 | 3687 | 0.6534243 | 13.717 | 7.922287
19 | 3579 | 0.6534243 | 13.717 | 6.60111
51 | 2669 | 0.6534243 | 13.717 | 6.60111
52 | 2509 | 0.6534243 | 13.717 | 7.919189
75 | 2652 | 0.6534243 | 13.717 | 6.60111
62 | 3567 | 0.660454 | 13.571 | 7.423174
63 | 3575 | 0.660454 | 13.571 | 7.418154
69 | 3401 | 0.660454 | 13.571 | 7.423174
87 | 3605 | 0.660454 | 13.571 | 7.420791
46 | 3686 | 0.6605027 | 13.57 | 7.423043
47 | 3662 | 0.6605027 | 13.57 | 7.418023
70 | 3682 | 0.6605027 | 13.57 | 7.423043
18 | 3591 | 0.6606974 | 13.566 | 7.420564
54 | 2566 | 0.6606974 | 13.566 | 7.420564
73 | 2668 | 0.6606974 | 13.566 | 7.420564
78 | 2560 | 0.6606974 | 13.566 | 8.655652
79 | 2474 | 0.6606974 | 13.566 | 7.420564
90 | 2644 | 0.6606974 | 13.566 | 7.430606
97 | 2507 | 0.6606974 | 13.566 | 9.90078
101 | 2353 | 0.6606974 | 13.566 | 7.420564
107 | 2650 | 0.6606974 | 13.566 | 8.665693
108 | 2521 | 0.6606974 | 13.566 | 7.420564
112 | 2347 | 0.6606974 | 13.566 | 7.430606
113 | 2345 | 0.6606974 | 13.566 | 7.430606
2 | 3659 | 0.6918842 | 12.403 | 6.708276
15 | 3381 | 0.6918842 | 12.403 | 6.711675
16 | 3379 | 0.6918842 | 12.403 | 6.711675
7 | 2433 | 0.69194 | 12.402 | 6.713203
86 | 3546 | 0.7226495 | 12.403 | 9.203937
89 | 3607 | 0.7226495 | 12.403 | 9.203937
57 | 3588 | 0.7227077 | 12.402 | 8.053663
60 | 3573 | 0.7227077 | 12.402 | 8.053663
68 | 3404 | 0.7227077 | 12.402 | 9.202008
83 | 3548 | 0.7227077 | 12.402 | 8.053663
84 | 3537 | 0.7227077 | 12.402 | 6.713203
95 | 3397 | 0.7227077 | 12.402 | 9.206111
100 | 2489 | 0.7227077 | 12.402 | 9.195325
102 | 2084 | 0.7227077 | 12.402 | 9.198465
103 | 3559 | 0.7227077 | 12.402 | 9.195325
105 | 3393 | 0.7227077 | 12.402 | 9.206111
117 | 3524 | 0.7227077 | 12.402 | 8.053663
118 | 2054 | 0.7227077 | 12.402 | 9.202008
5 | 2437 | 0.7370471 | 11.643 | 8.829333
17 | 2408 | 0.7370471 | 11.643 | 8.819102
27 | 2159 | 0.7370471 | 11.643 | 7.344717
43 | 1544 | 0.7370471 | 11.643 | 7.35087
56 | 2134 | 0.7370471 | 11.643 | 8.819102
3 | 3533 | 0.7373004 | 11.639 | 7.337373
13 | 3367 | 0.7373004 | 11.639 | 7.337373
14 | 3380 | 0.7373004 | 11.639 | 7.337373
40 | 2143 | 0.7373004 | 11.639 | 8.82224
42 | 402 | 0.7373004 | 11.639 | 9.167995
36 | 3366 | 0.7373638 | 11.638 | 8.821038
38 | 3369 | 0.7373638 | 11.638 | 8.821038
39 | 3378 | 0.7373638 | 11.638 | 7.337305
92 | 1288 | 0.7538158 | 11.384 | 7.392542
28 | 2140 | 0.7540808 | 11.38 | 7.39
91 | 1496 | 0.7540808 | 11.38 | 9.86
94 | 1262 | 0.7540808 | 11.38 | 7.4
41 | 2142 | 0.7544123 | 11.375 | 9.852197
115 | 2313 | 0.76916 | 11.653 | 8.063506
64 | 3549 | 0.7696884 | 11.645 | 9.161574
104 | 3395 | 0.7696884 | 11.645 | 8.820706
74 | 2654 | 0.7698206 | 11.643 | 9.177917
111 | 2428 | 0.7698206 | 11.643 | 11.33592
58 | 3570 | 0.7700852 | 11.639 | 9.167995
82 | 3564 | 0.7700852 | 11.639 | 8.82224
106 | 3394 | 0.7700852 | 11.639 | 7.337373
116 | 3526 | 0.7700852 | 11.639 | 9.167995
85 | 3543 | 0.7701513 | 11.638 | 9.173859
81 | 2471 | 0.7703499 | 11.635 | 9.158137
80 | 2469 | 0.787335 | 11.384 | 9.841019
23 | 3689 | 0.7876117 | 11.38 | 9.85
29 | 3592 | 0.7876117 | 11.38 | 7.39
1 | 422 | 0.8219067 | 9.955 | 6.63633
12 | 3368 | 0.8620231 | 9.955 | 9.284978