## Sheet1
Index in .mat File | Index in base set | Shape Factor | Major Axis (Å) | Minor Axis (Å)
4 | 493 | 0.5840172 | 14.01 | 5.113564
8 | 344 | 0.6031315 | 13.566 | 5.877393
12 | 342 | 0.6031315 | 13.566 | 5.877393
11 | 479 | 0.6596857 | 12.403 | 6.711675
18 | 457 | 0.6596857 | 12.403 | 6.711675
6 | 472 | 0.6597389 | 12.402 | 6.713203
14 | 329 | 0.6597389 | 12.402 | 6.713203
21 | 315 | 0.6597389 | 12.402 | 6.713203
3 | 198 | 0.6820918 | 11.38 | 7.4
19 | 341 | 0.7027469 | 11.643 | 7.35087
26 | 266 | 0.7027469 | 11.643 | 7.337898
27 | 312 | 0.7027469 | 11.643 | 8.819102
29 | 277 | 0.7027469 | 11.643 | 7.344717
10 | 473 | 0.7029884 | 11.639 | 6.300478
13 | 478 | 0.7029884 | 11.639 | 6.305594
15 | 471 | 0.7029884 | 11.639 | 7.337373
16 | 447 | 0.7029884 | 11.639 | 7.337373
23 | 467 | 0.7029884 | 11.639 | 7.337373
17 | 485 | 0.7030488 | 11.638 | 7.337305
24 | 470 | 0.7030488 | 11.638 | 7.337305
9 | 474 | 0.7189878 | 11.38 | 7.39
20 | 323 | 0.7189878 | 11.38 | 7.39
25 | 317 | 0.7189878 | 11.38 | 7.39
28 | 279 | 0.7189878 | 11.38 | 7.39
7 | 489 | 0.7193039 | 11.375 | 4.937874
2 | 51 | 0.7797292 | 9.955 | 6.63633
1 | 444 | 0.7798859 | 9.953 | 6.63315
22 | 468 | 0.8219067 | 9.955 | 9.284978
5 | 54 | 0.8322295 | 9.327 | 7.458073